## Tabelle1
Olympus AFM Probes, Technical Information
Product Name | # of chips | Cantilever |  |  |  | Tip |  |  | Material | Coating
|  | Shape | Thickness (µm) | Spring const. (N/m) | Res. Freq. (kHz) | Shape | Height (µm) | Radius (nm) | Tip / Lever | Tip side / Reflex | Main Application | Comment
OMCL-AC160BN-A2 | 12 | rectangular | 4.6 | 42 | 300 | thinned tetrahedral | 9 | <15 | N-type Si, 4-6 W/cm / N-type Si, 4-6 W/cm | None / None | AC mode AFM in air / indenting on soft samples | Blade Tetra tip for high aspect ratio applications
OMCL-AC160BN-W2 | 375
OMCL-AC160TS-C2 | 24 |  |  |  |  | tetrahedral | 11 | <10 |  | None / Al |  | Substr. thickness 0.3 mm
OMCL-AC160TS-W2 | 375
OMCL-AC240TS-C2 | 24 |  | 2.7 | 2 | 70 |  | 14
OMCL-AC240TS-W2 | 375
OMCL-AC240TM-B2 | 18 | [6 empty] | <15 |  | Pt / Al | Electrical probing
OMCL-HA100WS-1 | 34 |  | 2 | 15 | 160 | twin tip | total 12, eff. 0.2 | <25 | Si3N4 / SiN | None / Au | AC mode AFM on hard surfaces, i.e. Si wafers | Low-wear tip, sharpened wedge type with twin tip
OMCL-HA100WS-HW | 245
OMCL-BL-RC150VB-C1 Bio-Lever | 24 |  | 0.13 | 0.006, 0.03 | 13, 37 | V-shaped | 7 | 30 typ. | SiN / SiN | Au / Au | Force meas., contact, liquid | Ultra-soft cantilever and short cantilever specialized for force measurements
OMCL-RC800PB-1 | 34 |  | 0.8 | 0.06, 0.11, 0.42, 0.82 | 17, 17, 64, 66 | 4 sided sharpened pyramid | 2.9 | <40 |  | Au / Au | contact, LFM, air+liquid
OMCL-RC800PSA-1 | 34 |  |  | 0.05, 0.10, 0.39, 0.76 | 18, 19, 69, 71 |  |  | <20 |  | None / Au
OMCL-RC800PSA-2 | 68
OMCL-RC800PSA-W | 490
OMCL-TR400PB-1 | 34 | triangular | 0.4 | 0.02, 0.09 | 10, 32 |  |  | <40 |  | Au / Au | AC liquid, contact air+liquid
OMCL-TR400PSA-1 | 34 |  |  | 0.02, 0.08 | 11, 34 |  |  | <20 |  | None / Au
OMCL-TR400PSA-2 | 68
OMCL-TR400PSA-3 | 102
OMCL-TR400PSA-HW | 245
OMCL-TR800PB-1 | 34 |  | 0.8 | 0.16, 0.61 | 22, 68 |  |  | <40 |  | Au / Au | contact air+liquid
OMCL-TR800PSA-1 | 34 |  |  | 0.15, 0.57 | 24, 73 |  |  | <20 |  | None / Au
OMCL-TR800PSA-2 | 68
OMCL-TR800PSA-W | 490
Note:
Cantilever thickness, spring constant and resonance frequency are nominal values.